## Sheet1
2022年第一季度深圳市、区主要建筑材料监督抽检情况统计表
序号 | 材料类别 | 样品数量 | 合格数量 | 不合格数量 | 合格率（%）
1 | 钢筋原材（热轧带肋钢筋） | 487 | 485 | 2 | 99.59%
2 | 钢筋焊接接头(现场检测) | 8 | 7 | 1 | 87.5%
3 | 钢筋机械连接接头(现场检测) | 48 | 47 | 1 | 97.92%
4 | 混凝土拌合物氯离子含量 | 13 | 13 | 0 | 100%
5 | 硬化混凝土试块 | 51 | 51 | 0 | 100%
6 | 水泥 | 50 | 50 | 0 | 100%
7 | 粉煤灰 | 23 | 21 | 2 | 91.3%
8 | 砂子氯离子 | 32 | 31 | 1 | 96.88%
9 | 蒸压加气砼砌块 | 6 | 6 | 0 | 100%
10 | 弹性体（SBS）、塑性体（APP）改性沥青防水卷材 | 8 | 8 | 0 | 100%
11 | 自粘沥青基防水卷材 | 20 | 20 | 0 | 100%
12 | 预铺防水卷材 | 25 | 24 | 1 | 96%
13 | 湿铺防水卷材 | 12 | 12 | 0 | 100%
14 | 聚氨酯防水涂料 | 25 | 24 | 1 | 96%
15 | 聚合物水泥防水涂料（JS涂料） | 21 | 21 | 0 | 100%
16 | PP-R给水管 | 15 | 14 | 1 | 93.33%
17 | 给水用聚乙烯（PE）管材 | 4 | 4 | 0 | 100%
18 | PVC-U排水管材 | 22 | 21 | 1 | 95.45%
19 | PVC-U排水管件 | 1 | 1 | 0 | 100%
20 | 建筑绝缘电工套管 | 16 | 16 | 0 | 100%
21 | 电气安装用钢导管 | 11 | 11 | 0 | 100%
22 | 电线 | 36 | 36 | 0 | 100%
23 | 电缆 | 48 | 48 | 0 | 100%
24 | 断路器 | 3 | 3 | 0 | 100%
25 | 开关/插座 | 15 | 15 | 0 | 100%
26 | 其他 | 367 | 355 | 12 | 96.73%