## Sheet1
2022年第二季度深圳市、区主要建筑材料监督抽检情况统计表
序号 | 材料类别 | 样品数量 | 合格数量
1 | 钢筋原材（热轧带肋钢筋） | 1011 | 1006
2 | 钢筋焊接接头(现场检测) | 32 | 32
3 | 钢筋机械连接接头(现场检测) | 153 | 152
4 | 混凝土拌合物氯离子含量 | 98 | 98
5 | 硬化混凝土试块 | 243 | 242
6 | 水泥 | 117 | 116
7 | 粉煤灰 | 92 | 87
8 | 粒化高炉矿渣粉 | 2 | 2
9 | 砂子氯离子 | 89 | 89
10 | 石子物理性能 | 73 | 70
11 | 蒸压加气砼砌块 | 10 | 10
12 | 混凝土实心砖 | 3 | 3
13 | 弹性体（SBS）、塑性体（APP）改性沥青防水卷材 | 21 | 21
14 | 自粘沥青基防水卷材 | 21 | 20
15 | 预铺防水卷材 | 30 | 30
16 | 湿铺防水卷材 | 18 | 17
17 | 高分子防水材料（片材） | 2 | 2
18 | 聚氨酯防水涂料 | 22 | 22
19 | 聚合物水泥防水涂料（JS涂料） | 63 | 63
20 | 聚合物水泥防水浆料 | 1 | 1
21 | 聚合物水泥防水砂浆 | 7 | 7
22 | PP-R给水管 | 38 | 38
23 | 给水用聚乙烯（PE）管材 | 7 | 7
24 | PVC-U排水管材 | 84 | 84
25 | PVC-U排水管件 | 19 | 19
26 | 建筑绝缘电工套管 | 17 | 17
27 | 电气安装用钢导管 | 28 | 26
28 | 电线 | 100 | 100
29 | 电缆 | 32 | 30
30 | 断路器 | 1 | 1
31 | 开关/插座 | 9 | 9
32 | 其他 | 459 | 433