## Sheet1
2023年第一季度深圳市、区主要建筑材料监督抽检情况统计表
序号 | 材料类别 | 样品数量 | 合格数量
1 | 钢筋原材（热轧带肋钢筋） | 511 | 505
2 | 钢筋焊接接头(现场检测) | 23 | 23
3 | 钢筋机械连接接头(现场检测) | 42 | 42
4 | 混凝土拌合物氯离子含量 | 17 | 17
5 | 硬化混凝土试块 | 85 | 85
6 | 水泥 | 65 | 65
7 | 粉煤灰 | 24 | 24
8 | 砂子氯离子 | 29 | 29
9 | 石子物理性能 | 25 | 25
10 | 蒸压加气砼砌块 | 1 | 1
11 | 蒸压灰砂砖 | 2 | 2
12 | 弹性体（SBS）、塑性体（APP）改性沥青防水卷材 | 8 | 8
13 | 自粘沥青基防水卷材 | 25 | 25
14 | 预铺防水卷材 | 30 | 29
15 | 湿铺防水卷材 | 10 | 10
16 | 高分子防水材料（片材） | 2 | 2
17 | 聚氨酯防水涂料 | 20 | 20
18 | 聚合物水泥防水涂料（JS涂料） | 37 | 37
19 | 聚合物水泥防水浆料 | 3 | 3
20 | 聚合物水泥防水砂浆 | 2 | 2
21 | 无机防水堵漏材料 | 1 | 1
22 | PP-R给水管 | 9 | 9
23 | 给水用聚乙烯（PE）管材 | 1 | 1
24 | PVC-U排水管材 | 32 | 31
25 | 建筑绝缘电工套管 | 10 | 10
26 | 电气安装用钢导管 | 14 | 14
27 | 电线 | 35 | 35
28 | 电缆 | 31 | 31
29 | 断路器 | 4 | 4
30 | 开关/插座 | 7 | 7
31 | 其他 | 286 | 276